## Ensaios
Ensaio | Cimento_% | Fibra_% | fck_MPa
1 | 4 | 0.5 | 0.54
2 | 4 | 1.5 | 1.54
3 | 8 | 0.5 | 2.56
4 | 8 | 1.5 | 2.87
5 | 3.17 | 1 | 0.71
6 | 8.83 | 1 | 3.16
7 | 6 | 0.29 | 1.18
8 | 6 | 1.71 | 2.26
9 | 6 | 1 | 2.85
10 | 6 | 1 | 2.93
11 | 6 | 1 | 3.03